## Sheet1
Laminate Layup Data Collection
Support Span | 0.127 | (m) |  | Gage 1 Orientation | (Port 5) | 90 | (degrees) | (Scope 1)
Load Span | 0.0508 | (m) |  | Gage 2 Orientation | (Port 6) | 0 | (degrees) | (Scope 2)
Length | 0.305 | (m) |  | Gage 3 Orientation | (Port 7) | 45 | (degrees) | (Scope 3)
Width | 0.04925 | (m) |  | Excitation Voltage |  | 12 | V
Thickness | 0.0028 | (m) |  | Gauge Factor |  | 2.125
|  |  |  | Dewetron Setting |  | 83.333 | mv/V
Effective Poisson's Ration (from code) |  | 0.13 |  | Caclulated Gain |  | 5.00002
Gages on Top | [10 empty] | (eps_x = epx_2) | (eps_y = eps_1) | (eps_xy = 2*eps_3-eps_x-eps_y)
Load (N) | Calc Moment (N-m/m) | Gage 1 Voltage | Calc G1 V_r | Calc Gage 1 Strain | Gage 2 Voltage | Calc G2 V_r | Calc Gage 2 Strain | Gage 3 Voltage | Calc G3 V_r | Calc Gage 3 Strain | eps_x | eps_y | eps_xy
45.78 | 17.7078 | -0.0002 | -3.33332e-06 | 6.274527e-06 | 0.0116 | 0.00019333256 | -0.0003637795 | 0.0072 | 0.00011999952 | -0.0002258273 | -0.0003637795 | 6.274527e-06 | -9.414958e-05
100.5 | 38.8736 | -0.002 | -3.33332e-05 | 6.274903e-05 | 0.026 | 0.0004333316 | -0.0008149767 | 0.012 | 0.0001999992 | -0.0003763186 | -0.0008149767 | 6.274903e-05 | -4.094399e-07
148.3 | 57.36274 | -0.0032 | -5.333312e-05 | 0.0001004025 | 0.0322 | 0.00053666452 | -0.001009109 | 0.0164 | 0.00027333224 | -0.0005142266 | -0.001009109 | 0.0001004025 | -0.0001197468
199.5 | 77.16701 | -0.0048 | -7.999968e-05 | 0.0001506117 | 0.0426 | 0.00070999716 | -0.00133457 | 0.0216 | 0.00035999856 | -0.0006771568 | -0.00133457 | 0.0001506117 | -0.0001703552
251 | 97.08731 | -0.0064 | -0.00010666624 | 0.0002008264 | 0.053 | 0.0008833298 | -0.001659806 | 0.0264 | 0.00043999824 | -0.0008275038 | -0.001659806 | 0.0002008264 | -0.0001960278
283 | 109.465 | -0.0076 | -0.00012666616 | 0.0002384908 | 0.0588 | 0.00097999608 | -0.00184109 | 0.0296 | 0.00049333136 | -0.0009277084 | -0.00184109 | 0.0002384908 | -0.0002528177
Gages on Bottom
Load (N) | Calc Moment (N-m/m) | Gage 1 Voltage | Calc G1 V_r | Calc Gage 1 Strain | Gage 2 Voltage | Calc G2 V_r | Calc Gage 2 Strain | Gage 3 Voltage | Calc G3 V_r | Calc Gage 3 Strain
55.98 | 21.65318 | 0.0044 | 7.333304e-05 | -0.0001380184 | -0.0092 | -0.00015333272 | 0.0002887148 | -0.0064 | -0.00010666624 | 0.0002008264 | 0.0002887148 | -0.0001380184 | 0.0002509563
104.7 | 40.49817 | 0.006 | 9.99996e-05 | -0.0001881969 | -0.0196 | -0.00032666536 | 0.0006153015 | -0.0124 | -0.00020666584 | 0.0003891789 | 0.0006153015 | -0.0001881969 | 0.0003512532
160.7 | 62.15909 | 0.0072 | 0.00011999952 | -0.0002258273 | -0.0316 | -0.00052666456 | 0.0009924139 | -0.0196 | -0.00032666536 | 0.0006153015 | 0.0009924139 | -0.0002258273 | 0.0004640163
204.8 | 79.21706 | 0.0084 | 0.00013999944 | -0.0002634546 | -0.0396 | -0.00065999736 | 0.00124399 | -0.0252 | -0.00041999832 | 0.0007912497 | 0.00124399 | -0.0002634546 | 0.000601964
256.5 | 99.21472 | 0.008 | 0.0001333328 | -0.0002509125 | -0.049 | -0.0008166634 | 0.001539764 | -0.032 | -0.0005333312 | 0.00100499 | 0.001539764 | -0.0002509125 | 0.0007211279
279.1 | 107.9564 | 0.0104 | 0.00017333264 | -0.0003261601 | -0.053 | -0.0008833298 | 0.001665681 | -0.0352 | -0.00058666432 | 0.001105607 | 0.001665681 | -0.0003261601 | 0.0008716921